## spines
in SEM-pictures, magnification 3000
|  | spine surface |  | tickness radially arranged septa | spine thickness (µm) |  |  | x
urchin No | treatment | smooth | dissolved structures
93 | control pCO2 |  | x | 53.5 | 577.678 |  |  |  | control = | 47 Pa
90 | control pCO2 | x |  | 73.398 | 553.336 |  |  |  | intermediate = | 102 Pa
99 | control pCO2 | x |  | 36.714 | 473.505 |  |  |  | high = | 284 Pa
100 | control pCO2 | x |  | 54.854 | 476.537
120 | control pCO2 | x |  | 46.811 | 464.814
125 | control pCO2 | x |  | 53.061 | 540.395
119 | control pCO2
| amount x | 5 | 1 | 53.05633 | 514.3775
86 | intermediate pCO2 |  | x | 45.21 | 419.254
116 | intermediate pCO2 | x |  | 49.741 | 534.164
92 | intermediate pCO2 | x |  | 41.511 | 497.8
97 | intermediate pCO2 |  | x | 63.064 | 536.715
123 | intermediate pCO2 | x |  | 60.096 | 589.418
150 | intermediate pCO2 |  | x | 51.153 | 491.61
| amount x | 3 | 3 | 51.79583 | 511.4935
95 | high pCO2 |  | x | 56.43 | 612.32
87 | high pCO2 |  | x | 43.077 | 461.876
75 | high pCO2 |  | x | 52.256 | 523.505
88 | high pCO2 |  | x | 44.444 | 519.317
96 | high pCO2 |  | x | 68.644 | 493.585
101 | high pCO2 |  | x | 43.615 | 563.325
| amount x | 0 | 6 | 51.411 | 528.988
[6 empty] | smooth | dissolved structures
[6 empty] | 5 | 1
[6 empty] | 3 | 3
[6 empty] | 0 | 6
|  | SUMMARY II | spine surface
| CONTROL | smooth | 5
|  | pitted | 1
| INTERMEDIATE | smooth | 3
|  | pitted | 3
| HIGH | smooth | 0
|  | pitted | 6
|  | % | spine surface
| CONTROL | smooth | 83.33333
|  | pitted | 16.66667
| INTERMEDIATE | smooth | 50
|  | pitted | 50
| HIGH | smooth | 0
|  | pitted | 100

## ossicles
in SEM-pictures, magnification 3000
|  | REGION 1 |  | REGION 2 |  | REGION 3 |  | REGION 4 |  |  | x
urchin No | treatment | smooth | pitted | smooth | pitted | smooth | pitted | smooth | pitted
93 | control pCO2 | x |  | x |  | x |  | x |  |  |  | control = | 47 Pa
90 |  |  | x | x |  | x |  | x |  |  |  | intermediate = | 102 Pa
99 |  |  | x | x |  | x |  | x |  |  |  | high = | 284 Pa
120 |  | x |  | x |  | x |  | x
125 |  | x |  | x |  | x |  | x
119 |  | x |  | x |  |  | x | x
| amount x | 4 | 2 | 6 | 0 | 5 | 1 | 6 | 0
144 | intermediate pCO2 | x |  | x |  |  | x |  | x
148 |  |  | x | x |  | x |  | x
77 |  | x |  | x |  |  | x |  | x
86 |  | x |  |  | x | x |  |  | x
116 |  |  | x | x |  | x |  |  | x
92 |  | x |  | x |  |  | x | x
97 |  |  | x |  | x |  | x |  | x
123 |  | x |  | x |  | x |  | x
151 |  |  | x |  | x |  | x |  | x
| amount x | 5 | 4 | 6 | 3 | 4 | 5 | 3 | 6
102 | high pCO2 |  | x |  | x |  | x |  | x
95 |  |  | x |  | - |  | x |  | x
113 |  | x |  | x |  | x |  |  | x
87 |  | x |  | x |  | x |  |  | x
117 |  | x |  | x |  | x |  | x
75 |  |  | x |  | x |  | x |  | x
88 |  |  | x |  | x |  | x |  | x
96 |  |  | x | x |  |  | x |  | x
101 |  |  | x |  | x |  | x |  | -
127 |  | x |  | x |  | x |  | x
132 |  | x |  | x |  | x |  | x
104 |  | x |  | x |  | x |  | x
| amount x | 6 | 6 | 7 | 4 | 6 | 6 | 4 | 7
summary all regions
|  | SUMMARY | smooth | pitted |  | smooth (%) | pitted (%)
|  | conrol pCO2 | 21 | 3 |  | 87.5 | 12.5
|  | intermediate pCO2 | 18 | 18 |  | 50 | 50
|  | high pCO2 | 23 | 23 |  | 50 | 50
relative frequency
|  | SUMMARY II | region I | region II | region III | region IV |  | region I | region II | region III | region IV
| CONTROL | smooth | 4 | 6 | 5 | 6 |  | 0.6666667 | 1 | 0.8333333 | 1
|  | pitted | 2 | 0 | 1 | 0 |  | 0.3333333 | 0 | 0.1666667 | 0
| INTERMEDIATE | smooth | 5 | 6 | 4 | 3 |  | 0.5555556 | 0.6666667 | 0.4444444 | 0.3333333
|  | pitted | 4 | 3 | 5 | 6 |  | 0.4444444 | 0.3333333 | 0.5555556 | 0.6666667
| HIGH | smooth | 6 | 7 | 6 | 4 |  | 0.5 | 0.6363636 | 0.5 | 0.3636364
|  | pitted | 6 | 4 | 6 | 7 |  | 0.5 | 0.3636364 | 0.5 | 0.6363636
|  | % | region I | region II | region III | region IV |  | ARCSINE TRANFORMATION
| CONTROL | smooth | 66.66667 | 100 | 83.33333 | 100 |  | 0.7297277 | 1.570796 | 0.9851108 | 1.570796
|  | pitted | 33.33333 | 0 | 16.66667 | 0 |  | 0.3398369 | 0 | 0.1674481 | 0
| INTERMEDIATE | smooth | 55.55556 | 66.66667 | 44.44444 | 33.33333 |  | 0.589031 | 0.7297277 | 0.460554 | 0.3398369
|  | pitted | 44.44444 | 33.33333 | 55.55556 | 66.66667 |  | 0.460554 | 0.3398369 | 0.589031 | 0.7297277
| HIGH | smooth | 50 | 63.63636 | 50 | 36.36364 |  | 0.5235988 | 0.689775 | 0.5235988 | 0.3721685
|  | pitted | 50 | 36.36364 | 50 | 63.63636 |  | 0.5235988 | 0.3721685 | 0.5235988 | 0.689775

## pitted morphology
measured in high magnification pictures
~20µm^2 area
urchin No | stub No | average | diameter pitted structures (µm)
93 | 13
90 | 14 | 0.0605 | 0.061 | 0.056 | 0.064 | 0.067 | 0.052 | 0.064 | 0.076 | 0.058 | 0.046 | 0.051 | 0.051 | 0.058 | 0.063 | 0.05 | 0.064 | 0.055 | 0.065 | 0.061 | 0.089 | 0.075 | 0.058 | 0.066 | 0.064 | 0.049 | 0.063 | 0.045 | 0.052 | 0.06 | 0.066 | 0.066
119 | 15
144 | 12
148 | 16 | 0.06103333 | 0.059 | 0.054 | 0.067 | 0.075 | 0.076 | 0.058 | 0.043 | 0.036 | 0.056 | 0.071 | 0.068 | 0.053 | 0.061 | 0.04 | 0.066 | 0.045 | 0.051 | 0.098 | 0.058 | 0.061 | 0.074 | 0.059 | 0.048 | 0.054 | 0.051 | 0.086 | 0.062 | 0.056 | 0.078 | 0.067
|  | 0.06866667 | 0.116 | 0.086 | 0.084 | 0.051 | 0.073 | 0.094 | 0.041 | 0.065 | 0.07 | 0.066 | 0.053 | 0.056 | 0.067 | 0.075 | 0.082 | 0.062 | 0.071 | 0.061 | 0.073 | 0.083 | 0.046 | 0.092 | 0.057 | 0.083 | 0.054 | 0.071 | 0.062 | 0.044 | 0.064 | 0.058
151 | 17 | 0.1437 | 0.212 | 0.221 | 0.208 | 0.234 | 0.177 | 0.192 | 0.12 | 0.148 | 0.188 | 0.134 | 0.087 | 0.165 | 0.107 | 0.111 | 0.113 | 0.184 | 0.164 | 0.117 | 0.166 | 0.137 | 0.103 | 0.085 | 0.12 | 0.145 | 0.103 | 0.118 | 0.084 | 0.15 | 0.119 | 0.099
102 | 18 | 0.1091667 | 0.127 | 0.155 | 0.11 | 0.065 | 0.068 | 0.122 | 0.118 | 0.102 | 0.068 | 0.089 | 0.11 | 0.092 | 0.064 | 0.122 | 0.104 | 0.104 | 0.13 | 0.149 | 0.128 | 0.121 | 0.118 | 0.133 | 0.105 | 0.079 | 0.098 | 0.124 | 0.112 | 0.149 | 0.104 | 0.105
88 | 11
75 | 19 | 0.07783333 | 0.08 | 0.073 | 0.072 | 0.062 | 0.071 | 0.065 | 0.085 | 0.079 | 0.139 | 0.089 | 0.079 | 0.081 | 0.069 | 0.082 | 0.057 | 0.078 | 0.057 | 0.069 | 0.104 | 0.086 | 0.058 | 0.1 | 0.086 | 0.097 | 0.105 | 0.066 | 0.044 | 0.06 | 0.075 | 0.067
| average | 0.08681667 | µm
| SEM | 0.01354339